## Settings
Sample Info | Znam ZrO2 40nm point
Comments | OFF state, -0.1/0.0/-0.4 V
Major Measurement Parameters
Starting Temperature | 300.906
Initial Temperature | 300
Final Temperature | 320
Preliminary Voltage | -0.1
Pulse Voltage | 0
Pulse Time | 5
Wait Time | 1
Measurement Voltage | -0.4
Subsidiary Measurement Parameters
Step | 0.3
Accuracy Step | 0.1
Accuracy Stable | 0.3
Accuracy End | 0.2
Lakeshore TC Parameters
Ramp | 3
Range | 3
P | 100
I | 50
D | 20
Keithley SM Parameters
NPLC | 10
Measurecount | 1
Time
Date | 10.9.2026
Clock | 19:53:52

## Stabilization
Temperature | Current | Temp Rate
300.9 | -0.00219527 | 0
300.897 | -0.00219527 | -0.1298695
300.894 | -0.00219541 | -0.1293351
300.891 | -0.00219525 | -0.128674
300.885 | -0.00219535 | -0.1602673
300.884 | -0.00219535 | -0.1364624
300.88 | -0.00219545 | -0.1418903
300.874 | -0.00219537 | -0.1582765
300.869 | -0.0021953 | -0.1655253
300.866 | -0.00219545 | -0.161599
300.862 | -0.00219528 | -0.1804024
300.858 | -0.0021952 | -0.2240467
300.854 | -0.00219513 | -0.3281734
300.849 | -0.00219519 | -0.720261
300.846 | -0.0021954 | -1.150342
300.842 | -0.00219539 | -0.1610228
300.838 | -0.00219547 | -0.1615531
300.833 | -0.00219551 | -0.1646042
300.829 | -0.00219549 | -3.044333
300.825 | -0.0021954 | -0.1651214
300.82 | -0.00219548 | -0.1672366
300.816 | -0.00219546 | -0.1674111
300.813 | -0.00219546 | -0.1656282
300.808 | -0.0021954 | -0.1675752
300.805 | -0.00219531 | -0.1660537
300.799 | -0.00219524 | -0.1695235
300.796 | -0.00219529 | -0.1678795
300.792 | -0.00219534 | -0.1677273
300.788 | -0.0021953 | -0.1677103
300.784 | -0.0021952 | -0.1676664
300.78 | -0.00219533 | -0.1678142
300.776 | -0.00219521 | -0.1679017
300.771 | -0.00219535 | -0.1692292
300.768 | -0.00219538 | -0.1679554
300.764 | -0.0021955 | -0.1679742
300.76 | -0.00219559 | -0.1680627
300.756 | -0.00219555 | -0.1680991
300.752 | -0.00219552 | -0.1681025
300.747 | -0.0021955 | -0.1692513
300.743 | -0.00219561 | -0.1692658
300.739 | -0.00219569 | -0.1691602
300.735 | -0.00219543 | -0.1692069
300.732 | -0.00219551 | -0.1681156
300.728 | -0.00219544 | -0.1680066
300.723 | -0.00219539 | -0.169039
300.722 | -0.00219545 | -0.1662366
300.718 | -0.00219536 | -0.1662659
300.715 | -0.00219538 | -0.1653591
300.71 | -0.00219558 | -0.1663644
300.708 | -0.00219558 | -0.1647212
300.703 | -0.00219562 | -0.1656689
300.699 | -0.00219553 | -0.1658177
300.694 | -0.00219572 | -0.1666305
300.69 | -0.00219554 | -0.1666422
300.687 | -0.0021958 | -0.1659032
300.683 | -0.00219566 | -0.1660088
300.679 | -0.0021958 | -0.1660337
300.674 | -0.00219583 | -0.1668471
300.672 | -0.00219566 | -0.1653727
300.668 | -0.00219567 | -0.1654324
300.664 | -0.00219564 | -0.1654764
300.659 | -0.0021959 | -0.1662452
300.654 | -0.00219579 | -0.1669766
300.651 | -0.00219578 | -0.1663361
300.647 | -0.00219588 | -0.1663788
300.642 | -0.00219574 | -0.1670842
300.639 | -0.00219582 | -0.166497
300.633 | -0.00219583 | -0.1677667
300.63 | -0.0021959 | -0.167161
300.625 | -0.00219578 | -0.1677973
300.621 | -0.00219581 | -0.1678013
300.617 | -0.00219585 | -0.1678187
300.613 | -0.00219591 | -0.1678768
300.609 | -0.00219588 | -0.167902
300.605 | -0.00219563 | -0.1678709
300.602 | -0.00219562 | -0.1672815
300.599 | -0.00219564 | -0.1667358
300.594 | -0.00219576 | -0.167335
300.591 | -0.00219574 | -0.1668066
300.588 | -0.00219568 | -0.1663011
300.585 | -0.00219582 | -0.1658101
300.581 | -0.00219587 | -0.1658719
300.579 | -0.00219583 | -0.1648839
300.576 | -0.0021958 | -0.1643842
300.571 | -0.0021957 | -0.1649507
300.568 | -0.00219565 | -0.1644891
300.564 | -0.00219554 | -0.1645189
300.56 | -0.00219566 | -0.1645928
300.557 | -0.00219569 | -0.1641749
300.552 | -0.00219573 | -0.1647003
300.55 | -0.00219572 | -0.1638368
300.545 | -0.00219567 | -0.1643896
300.541 | -0.00219577 | -0.1644292
300.538 | -0.00219581 | -0.1640206
300.533 | -0.00219571 | -0.1644676
300.53 | -0.00219562 | -0.1640728
300.524 | -0.00219571 | -0.1649759
300.519 | -0.0021958 | -0.1654444
300.515 | -0.00219568 | -0.165439
300.51 | -0.00219568 | -0.1658905
300.507 | -0.00219586 | -0.1654899
300.505 | -0.0021958 | -0.1647239
300.501 | -0.00219586 | -0.1647555
300.498 | -0.00219598 | -0.1643779
300.494 | -0.00219598 | -0.1644144
300.49 | -0.00219579 | -0.1644206
300.486 | -0.00219599 | -0.1644429
300.484 | -0.00219579 | -0.1637227
300.478 | -0.00219586 | -0.1644917
300.474 | -0.00219578 | -0.1645474
300.471 | -0.00219564 | -0.1642162
300.467 | -0.00219564 | -0.1642538
300.463 | -0.00219557 | -0.164303
300.459 | -0.00219602 | -0.1643296
300.454 | -0.00219582 | -0.1647111
300.451 | -0.00219584 | -0.164374
300.448 | -0.00219559 | -0.1640646
300.445 | -0.00219572 | -0.1637283
300.441 | -0.00219581 | -0.1637323
300.437 | -0.00219602 | -0.1637415
300.436 | -0.00219601 | -0.1627063
300.43 | -0.00219566 | -0.1634401
300.428 | -0.00219574 | -0.1627815
300.424 | -0.00219556 | -0.1628332
300.42 | -0.00219548 | -0.162857
300.418 | -0.00219551 | -0.1622407
300.413 | -0.00219563 | -0.1626069
300.409 | -0.00219577 | -0.1626497
300.404 | -0.00219565 | -0.1629719
300.399 | -0.00219555 | -0.1633309
300.395 | -0.0021955 | -0.1633692
300.392 | -0.00219556 | -0.1630841
300.388 | -0.00219589 | -0.1631274
300.384 | -0.00219587 | -0.163188
300.38 | -0.00219583 | -0.1632236
300.377 | -0.00219586 | -0.1629444
300.372 | -0.00219599 | -0.1632552
300.369 | -0.00219581 | -0.1629597
300.366 | -0.00219587 | -0.162695
300.363 | -0.00219607 | -0.162424
300.361 | -0.00219603 | -0.161867
300.358 | -0.00219578 | -0.1616243
300.353 | -0.00219581 | -0.1619658
300.35 | -0.00219584 | -0.1616976
300.348 | -0.00219595 | -0.1611673
300.344 | -0.00219591 | -0.1612211
300.341 | -0.00219582 | -0.1609441
300.336 | -0.0021959 | -0.1612913
300.333 | -0.0021957 | -0.1610597
300.329 | -0.00219594 | -0.1611184
300.324 | -0.00219578 | -0.1614175
300.319 | -0.0021959 | -0.1617572
300.312 | -0.00219596 | -0.1626377
300.309 | -0.0021959 | -0.162395
300.304 | -0.00219604 | -0.1627171
300.302 | -0.00219588 | -0.1622203
300.297 | -0.00219564 | -0.1625323
300.293 | -0.00219588 | -0.1625588
300.291 | -0.00219592 | -0.1620584
300.286 | -0.00219565 | -0.1623458
300.281 | -0.00219579 | -0.1626468
300.278 | -0.00219589 | -0.1624073
300.274 | -0.00219575 | -0.162444
300.272 | -0.00219574 | -0.1619593
300.267 | -0.00219587 | -0.1622469
300.265 | -0.00219605 | -0.1617767

## Pulse
Temperature | Current | Time
300.264 | 1.719298e-05 | 0.7673208
300.261 | 1.72105e-05 | 2.2172353
300.257 | 1.722529e-05 | 3.657257
300.254 | 1.718237e-05 | 5.0680492

## Measurements
Temperature | Current | Temp Rate
300.243 | -0.00885855 | 0
300.35 | -0.0088576 | 0.2445789
300.655 | -0.0088558 | 0.7177432
300.952 | -0.00885484 | 1.067838
301.263 | -0.00885327 | 1.387453
301.55 | -0.00885202 | 1.637544
301.867 | -0.00885075 | 1.875932
302.151 | -0.00884954 | 2.066648
302.452 | -0.00884808 | 2.241277
302.754 | -0.0088468 | 2.395737
303.058 | -0.00884527 | 4.155769
303.351 | -0.0088441 | 5.941077
303.657 | -0.00884274 | 8.765212
303.953 | -0.00884177 | 17.20872
304.243 | -0.0088403 | 26.23287
304.554 | -0.00883941 | 2.859488
304.853 | -0.00883786 | 2.885041
305.154 | -0.00883673 | 2.900523
305.454 | -0.00883521 | 52.00038
305.749 | -0.00883435 | 2.911419
306.061 | -0.00883284 | 2.906314
306.352 | -0.00883157 | 2.902882
306.657 | -0.00883049 | 2.895135
306.95 | -0.00882917 | 2.892854
307.254 | -0.00882786 | 2.89355
307.558 | -0.00882714 | 2.892539
307.846 | -0.00882599 | 2.894286
308.151 | -0.00882467 | 2.89632
308.45 | -0.00882366 | 2.8935
308.759 | -0.00882219 | 2.900464
309.059 | -0.00882147 | 2.903364
309.352 | -0.00882017 | 2.905476
309.644 | -0.00881904 | 2.911839
309.946 | -0.00881822 | 2.915184
310.255 | -0.0088169 | 2.915563
310.563 | -0.00881618 | 2.919342
310.849 | -0.0088145 | 2.922465
311.154 | -0.0088129 | 2.927691
311.444 | -0.00881334 | 2.927331
311.764 | -0.00881217 | 2.929269
312.056 | -0.00881433 | 2.931287
312.357 | -0.00880453 | 2.933471
312.654 | -0.00875884 | 2.936949
312.956 | -0.00848463 | 2.9382
313.249 | -0.0076659 | 2.94006
313.557 | -0.00818406 | 2.939213
313.847 | -0.00784782 | 2.939688
314.153 | -0.00807073 | 2.939568
314.455 | -0.00865266 | 2.940473
314.757 | -0.00904842 | 2.942428
315.052 | -0.0091756 | 2.943896
315.355 | -0.00922791 | 2.945874
315.657 | -0.00925748 | 2.947727
315.954 | -0.00936499 | 2.948515
316.248 | -0.00900956 | 2.948433
316.55 | -0.00861184 | 2.949797
316.846 | -0.00801732 | 2.95235
317.153 | -0.00756519 | 2.953423
317.454 | -0.00763731 | 2.952744
317.756 | -0.00751521 | 2.954176
318.057 | -0.00785058 | 2.953141
318.347 | -0.00815641 | 2.956137
318.646 | -0.00799431 | 2.957697
318.943 | -0.00800232 | 2.958151
319.254 | -0.00849319 | 2.956624
319.56 | -0.00892346 | 2.955508
319.854 | -0.00852192 | 2.9583
320.147 | -0.00837778 | 2.957749